## Ramberg–Osgood Equation
Ramberg–Osgood Equation
|  | Material | S355JR
|  | Young Modulus | 210000 | N/mm²
|  | Ultimate strenght Rm | 510 | N/mm²
|  | Yield strength Re | 196 | N/mm²
|  | Strain rupture Ɛr | 20 | %
|  | Offset yield strain Ɛp | 0.2 | %
|  | Uniform straini Ɛus | 19.75714 | %
|  | Ramberg-Osgood exponent n | 4.802857
| Ramberg-Osgood Engin. Stress - Strain |  |  | Ramberg-Osgood; True Stress - Strain
| σeng [N/mm²] | Ɛeng [-] |  | σtrue [N/mm²] | Ɛtrue [-] | Ɛpl [-]
1 | 0 | 0 |  | 0 | 0 | 0
2 | 19.6 | 9.336482e-05 |  | 19.60183 | 9.336047e-05 | 1.841777e-08
3 | 39.2 | 0.0001875456 |  | 39.20735 | 0.0001875281 | 8.263834e-07
4 | 78.4 | 0.0003978681 |  | 78.43119 | 0.0003977889 | 2.430706e-05
5 | 117.6 | 0.0007319975 |  | 117.6861 | 0.0007317298 | 0.0001713198
6 | 156.8 | 0.0014315 |  | 157.0245 | 0.001430477 | 0.0006827412
7 | 161.7 | 0.001563908 |  | 161.9529 | 0.001562687 | 0.0007914823
8 | 166.6 | 0.001709637 |  | 166.8848 | 0.001708177 | 0.0009134871
9 | 171.5 | 0.001869848 |  | 171.8207 | 0.001868102 | 0.001049908
10 | 176.4 | 0.002045767 |  | 176.7609 | 0.002043677 | 0.001201959
11 | 181.3 | 0.002238684 |  | 181.7059 | 0.002236182 | 0.001370916
12 | 186.2 | 0.002449957 |  | 186.6562 | 0.002446961 | 0.001558122
13 | 191.1 | 0.002681009 |  | 191.6123 | 0.002677421 | 0.001764982
14 | 196 | 0.002933333 |  | 196.5749 | 0.00292904 | 0.001992968
15 | 227.4 | 0.005165858 |  | 228.5747 | 0.00515256 | 0.004064109 | 0.002223521
16 | 258.8 | 0.008831691 |  | 261.0856 | 0.00879292 | 0.007549655 | 0.005863881
17 | 290.2 | 0.01455341 |  | 294.4234 | 0.01444852 | 0.01304651 | 0.01151948
18 | 321.6 | 0.02310551 |  | 329.0307 | 0.02284261 | 0.0212758 | 0.01991358
19 | 353 | 0.03542906 |  | 365.5065 | 0.03481589 | 0.03307538 | 0.03188685
20 | 384.4 | 0.05264604 |  | 404.6371 | 0.05130703 | 0.04938019 | 0.04837799
21 | 415.8 | 0.07607339 |  | 447.4313 | 0.07331867 | 0.07118804 | 0.07038963
22 | 447.2 | 0.1072368 |  | 495.1563 | 0.1018676 | 0.09950968 | 0.09893852
23 | 478.6 | 0.1478844 |  | 549.3775 | 0.1379206 | 0.1353045 | 0.1349916
24 | 510 | 0.2 |  | 612 | 0.1823216 | 0.1794073 | 0.1793925
25 | 541.4 | 0.2658164 |  | 685.313 | 0.2357173 | 0.2324539 | 0.2327882
- Вводимые в Ansys данные.
[8 empty] | Nom. Stress | Nom. Strain | True Stress | True Strain | Plastic Strain
[8 empty] | 200 | 0.00095 | 200.19 | 0.000949549 | -3.736679e-06
[8 empty] | 240 | 0.025 | 246 | 0.02469261 | 0.02352118
[8 empty] | 280 | 0.05 | 294 | 0.04879016 | 0.04739016
[8 empty] | 340 | 0.1 | 374 | 0.09531018 | 0.09352923
[8 empty] | 380 | 0.15 | 437 | 0.1397619 | 0.137681
[8 empty] | 400 | 0.2 | 480 | 0.1823216 | 0.1800358